## Sheet1
SALT | PEG | Xs | Ys | Vt | Vb | dyt | dyb
0.016947 | 0.45754 | 0.025 | 0.41915
0.017912 | 0.48357 | 0.13 | 0.13 | 3.5 | 5.3 | 1.073 | 1.11
0.018998 | 0.44671 | 0.177 | 0.00056977
0.019319 | 0.45428
0.02378 | 0.43013
0.024301 | 0.43955
0.029249 | 0.39556
0.030217 | 0.38441
0.030931 | 0.39349
0.031092 | 0.42048
0.033886 | 0.3654
0.035104 | 0.37853
0.036764 | 0.35077
0.03782 | 0.36085
0.037876 | 0.33547
0.039284 | 0.34795
0.04022 | 0.32396
0.041205 | 0.33189
0.042482 | 0.30998
0.043874 | 0.32013
0.044516 | 0.30158
0.045161 | 0.29081
0.045332 | 0.3071
0.046525 | 0.29959
0.047916 | 0.27965
0.048272 | 0.2684
0.049173 | 0.28698
0.049955 | 0.27776
0.051295 | 0.24762
0.053281 | 0.23798
0.054458 | 0.26289
0.05479 | 0.24472
0.05875 | 0.22247
0.060939 | 0.21637
0.061174 | 0.23165
0.061965 | 0.22001
0.062443 | 0.21131
0.063394 | 0.21453
0.063775 | 0.2048
0.064999 | 0.1966
0.065179 | 0.2093
0.065644 | 0.14062
0.066956 | 0.20252
0.067193 | 0.18948
0.067378 | 0.18055
0.06879 | 0.19398
0.070005 | 0.18759
0.074121 | 0.16714
0.075352 | 0.16142
0.077163 | 0.1653
0.077264 | 0.17423
0.088384 | 0.12588
0.089495 | 0.10337
0.090199 | 0.12847
0.091212 | 0.11619
0.094274 | 0.11122
0.094352 | 0.11289
0.094674 | 0.10935
0.095322 | 0.11246
0.095498 | 0.11426
0.095741 | 0.11058
0.095961 | 0.12223
0.098602 | 0.084401
0.098618 | 0.097968
0.099556 | 0.093646
0.099725 | 0.074432
0.099784 | 0.088736
0.099898 | 0.099238
0.10159 | 0.070203
0.10253 | 0.087762
0.10253 | 0.096442
0.10294 | 0.078487
0.10424 | 0.091892
0.10449 | 0.077992
0.10454 | 0.092964
0.1051 | 0.064557
0.1053 | 0.072772
0.10699 | 0.081581
0.10904 | 0.061057
0.10964 | 0.058609
0.11029 | 0.067742
0.11073 | 0.056521
0.11202 | 0.062729
0.11255 | 0.060165
0.11283 | 0.05438
0.11315 | 0.057754
0.11512 | 0.055482
0.11704 | 0.038502
0.11738 | 0.040414
0.11969 | 0.042349
0.12096 | 0.039791
0.12169 | 0.043056
0.12185 | 0.041953
0.12216 | 0.027085
0.1228 | 0.028083
0.12409 | 0.025383
0.12506 | 0.023888
0.12528 | 0.027777
0.12573 | 0.028753
0.12714 | 0.022588
0.12753 | 0.021375
0.12864 | 0.026314
0.12962 | 0.02476
0.13094 | 0.023263
0.13189 | 0.022106
0.14016 | 0.0093773
0.14156 | 0.010016
0.14495 | 0.0087231
0.14616 | 0.0047398
0.1463 | 0.0097881
0.14694 | 0.010397
0.14914 | 0.0089754
0.14961 | 0.0046596
0.14999 | 0.0050264
0.15281 | 0.0049554